## Sheet1
Name | SMILES | Degradability
Poly(hexamethylene sebacate) | *CCCCCCOC(=O)CCCCCCCCC(=O)O* | 0.00064572
Poly(vinyl butyral) | *CC1CC(*)OC(CCC)O1 | 0.00058606
Poly(benzyl acrylate) | *CC(*)C(=O)OCc1ccccc1 | 0.00036949
Poly(isodecyl acrylate) | *CC(*)C(=O)OCCCCCCCC(C)C | 0.00030409
Poly(isopropyl acrylate) | *CC(*)C(=O)OC(C)C | 0.00021957
Poly(2-methoxyethyl acrylate) | *CC(*)C(=O)OCCOC | 0.00041962
Poly(2-butoxyethyl acrylate) | *CC(*)C(=O)OCCOCCCC | 0.00044497