## Sheet1
Name | SMILES | Degradability
PET | *CCOC(=O)c1ccc(cc1)C(=O)O* | 0.0003
PLA | *OC(C)C(=O)* | 0.00033
PLLA | *C([C@H](O*)C)=O | 0.0014
PCL | *CCCCCC(=O)O* | 0.0027
PS | *CC(*)c1ccccc1 | 0.0111
PU | *C(=O)NC1=CC=C(CC2=CC=C(NC(=O)OCCO*)C=C2)C=C1 | 0.0116
Nylon6 | *NCCCCCC(*)=O | 0.0222
PC | *Oc1ccc(C(C)(C)c2ccc(OC(*)=O)cc2)cc1 | 0.0238
PBS | *OCCCCOC(=O)CCC(*)=O | 0.0714
Nylon66 | *NCCCCCCNC(=O)CCCCC(*)=O | 0.0778
PESeb | *OCCOC(=O)CCCCCCCCC(*)=O | 0.0894
PBSeb | *OCCCCOC(=O)CCCCCCCCC(*)=O | 0.114
PBAZ | *OCCCCOC(=O)CCCCCCCC(*)=O | 0.2011
P3HB | CC(CC(*)=O)O* | 0.2917
PEAz | *OCCOC(=O)CCCCCCCC(*)=O | 0.3073
PBAdip | *OCCCCOC(=O)CCCCC(*)=O | 0.3929
Nylon4 | *NCCCC(*)=O | 1.4286
PPS | *OCCCOC(=O)CCCCCCC(=O)* | 2.2405
PVA | C(C(O)*)* | 2.8333
PPAz | *OCCCOC(=O)CCCCCCCC(=O)* | 7.4969
PPSeb | *OCCCOC(=O)CCCCCCCCC(*)=O | 7.5642
PPAd | *OCCCOC(=O)CCCCC(=O)* | 61.3197
PPGI | *OCCCOC(=O)CCCC(=O)* | 100
PPPIM | *OCCCOC(=O)CCCCCC(*)=O | 100